## 薄膜电容
[MeasureCondition]
Display | Main parameter | Label | Cs
Display | Main parameter | Type | Cs
Display | Main parameter | Deviation display | ABS
Display | Main parameter | Deviation standard value | 0
Display | Main parameter | Label | D
Display | Sub parameter | Type | D
Display | Sub parameter | Deviation display | ABS
Display | Sub parameter | Deviation standard value | 0
Measurement | Frequency | Frequency | 1000
Measurement | Signal level | Fixed voltage level | OFF
Measurement | Signal level | Measurement voltage level | 1
Measurement | Signal level | Fixed current level | 0.001
Measurement | Range | Auto conversion | ON
Measurement | Range | Measurement range | 100k Ohm
Measurement | Trigger | Trigger source | Internal
Measurement | Trigger | Trigger delay interval | 0.008
Measurement | Mesurement speed | Mesurement speed | MED
Measurement | DC bias | Enable | OFF
Measurement | DC bias | Setting | 0
Measurement | Averaging | Enable | OFF
Measurement | Averaging | Averaging count | 1
Remarks | Remarks | Remarks
[SweepSetting]
Type | Linear
Starting frequency | 100
Ending frequency | 4000000
Measurement points | 200
Remarks
[Sweep Result]
No. | Pass Time | Frequency | Result
1 | 0:00 | 100 | 0 | 1.02068e-09 | 0.00208264
2 | 0:00 | 20200 | 0 | 1.00196e-09 | 0.0113001
3 | 0:00 | 40300 | 0 | 9.96342e-10 | 0.0133366
4 | 0:00 | 60400 | 0 | 9.9279e-10 | 0.0143634
5 | 0:00 | 80500 | 0 | 9.90047e-10 | 0.0150554
6 | 0:00 | 100600 | 0 | 9.87788e-10 | 0.0155649
7 | 0:00 | 120700 | 0 | 9.85928e-10 | 0.0159379
8 | 0:00 | 140800 | 0 | 9.84291e-10 | 0.0162421
9 | 0:00 | 160900 | 0 | 9.82862e-10 | 0.0165007
10 | 0:00 | 181000 | 0 | 9.81916e-10 | 0.0166689
11 | 0:00 | 201100 | 0 | 9.80681e-10 | 0.0168747
12 | 0:00 | 221200 | 0 | 9.79587e-10 | 0.0170066
13 | 0:00 | 241300 | 0 | 9.78558e-10 | 0.0171279
14 | 0:00 | 261400 | 0 | 9.77647e-10 | 0.0172377
15 | 0:00 | 281500 | 0 | 9.76759e-10 | 0.0173479
16 | 0:00 | 301600 | 0 | 9.7592e-10 | 0.0174424
17 | 0:00 | 321700 | 0 | 9.75164e-10 | 0.0175258
18 | 0:00 | 341800 | 0 | 9.74419e-10 | 0.0175882
19 | 0:00 | 361900 | 0 | 9.73742e-10 | 0.0176442
20 | 0:00 | 382000 | 0 | 9.731e-10 | 0.0176948
21 | 0:00 | 402100 | 0 | 9.72521e-10 | 0.0177444
22 | 0:00 | 422200 | 0 | 9.71949e-10 | 0.0177853
23 | 0:00 | 442300 | 0 | 9.71405e-10 | 0.0178173
24 | 0:00 | 462400 | 0 | 9.70893e-10 | 0.0178477
25 | 0:00 | 482500 | 0 | 9.70405e-10 | 0.0178697
26 | 0:00 | 502600 | 0 | 9.69924e-10 | 0.0179012
27 | 0:00 | 522700 | 0 | 9.69462e-10 | 0.0179018
28 | 0:00 | 542800 | 0 | 9.69039e-10 | 0.0179285
29 | 0:00 | 562900 | 0 | 9.68625e-10 | 0.0179455
30 | 0:00 | 583000 | 0 | 9.68214e-10 | 0.0179586
31 | 0:00 | 603100 | 0 | 9.6782e-10 | 0.0179635
32 | 0:00 | 623200 | 0 | 9.67444e-10 | 0.017975
33 | 0:00 | 643300 | 0 | 9.67072e-10 | 0.0179747
34 | 0:00 | 663400 | 0 | 9.66709e-10 | 0.0179775
35 | 0:00 | 683500 | 0 | 9.66364e-10 | 0.0179835
36 | 0:00 | 703600 | 0 | 9.66017e-10 | 0.0179815
37 | 0:00 | 723700 | 0 | 9.65688e-10 | 0.0179809
38 | 0:00 | 743800 | 0 | 9.65362e-10 | 0.0179787
39 | 0:00 | 763900 | 0 | 9.65037e-10 | 0.0179655
40 | 0:00 | 784000 | 0 | 9.64735e-10 | 0.0179704
41 | 0:00 | 804100 | 0 | 9.64435e-10 | 0.0179613
42 | 0:00 | 824200 | 0 | 9.64144e-10 | 0.0179515
43 | 0:00 | 844300 | 0 | 9.63857e-10 | 0.0179515
44 | 0:00 | 864400 | 0 | 9.63571e-10 | 0.0179359
45 | 0:00 | 884500 | 0 | 9.63295e-10 | 0.0179283
46 | 0:00 | 904600 | 0 | 9.63026e-10 | 0.0179117
47 | 0:00 | 924700 | 0 | 9.62756e-10 | 0.0179074
48 | 0:00 | 944800 | 0 | 9.62496e-10 | 0.0178964
49 | 0:00 | 964900 | 0 | 9.62236e-10 | 0.0178847
50 | 0:00 | 985000 | 0 | 9.61971e-10 | 0.0178682
51 | 0:00 | 1005100 | 0 | 9.61724e-10 | 0.0178409
52 | 0:00 | 1025200 | 0 | 9.6148e-10 | 0.0178297
53 | 0:00 | 1045300 | 0 | 9.61233e-10 | 0.0178165
54 | 0:00 | 1065400 | 0 | 9.60996e-10 | 0.0178059
55 | 0:00 | 1085500 | 0 | 9.60769e-10 | 0.0177896
56 | 0:00 | 1105600 | 0 | 9.60534e-10 | 0.0177674
57 | 0:00 | 1125700 | 0 | 9.60305e-10 | 0.01775
58 | 0:00 | 1145800 | 0 | 9.60079e-10 | 0.0177327
59 | 0:00 | 1165900 | 0 | 9.59855e-10 | 0.0177154
60 | 0:00 | 1186000 | 0 | 9.59645e-10 | 0.0176906
61 | 0:00 | 1206100 | 0 | 9.59429e-10 | 0.0176617
62 | 0:00 | 1226200 | 0 | 9.59222e-10 | 0.0176474
63 | 0:00 | 1246300 | 0 | 9.59019e-10 | 0.0176238
64 | 0:00 | 1266400 | 0 | 9.58819e-10 | 0.0176006
65 | 0:00 | 1286500 | 0 | 9.58613e-10 | 0.0175777
66 | 0:00 | 1306600 | 0 | 9.58416e-10 | 0.0175459
67 | 0:00 | 1326700 | 0 | 9.58226e-10 | 0.0175214
68 | 0:00 | 1346800 | 0 | 9.58039e-10 | 0.0174923
69 | 0:00 | 1366900 | 0 | 9.57858e-10 | 0.0174566
70 | 0:00 | 1387000 | 0 | 9.57673e-10 | 0.0174215
71 | 0:00 | 1407100 | 0 | 9.57496e-10 | 0.0173918
72 | 0:00 | 1427200 | 0 | 9.57323e-10 | 0.0173646
73 | 0:00 | 1447300 | 0 | 9.57152e-10 | 0.0173265
74 | 0:00 | 1467400 | 0 | 9.56978e-10 | 0.0172926
75 | 0:00 | 1487500 | 0 | 9.5681e-10 | 0.0172513
76 | 0:00 | 1507600 | 0 | 9.56647e-10 | 0.017211
77 | 0:00 | 1527700 | 0 | 9.56492e-10 | 0.0171741
78 | 0:00 | 1547800 | 0 | 9.56335e-10 | 0.0171431
79 | 0:00 | 1567900 | 0 | 9.56183e-10 | 0.0171129
80 | 0:00 | 1588000 | 0 | 9.56035e-10 | 0.0170758
81 | 0:00 | 1608100 | 0 | 9.55889e-10 | 0.0170331
82 | 0:00 | 1628200 | 0 | 9.55743e-10 | 0.0169985
83 | 0:00 | 1648300 | 0 | 9.55595e-10 | 0.0169562
84 | 0:00 | 1668400 | 0 | 9.55455e-10 | 0.016922
85 | 0:00 | 1688500 | 0 | 9.55317e-10 | 0.0168783
86 | 0:00 | 1708600 | 0 | 9.55176e-10 | 0.0168372
87 | 0:00 | 1728700 | 0 | 9.55041e-10 | 0.0167887
88 | 0:00 | 1748800 | 0 | 9.54903e-10 | 0.0167514
89 | 0:00 | 1768900 | 0 | 9.54765e-10 | 0.0167027
90 | 0:00 | 1789000 | 0 | 9.54628e-10 | 0.0166555
91 | 0:00 | 1809100 | 0 | 9.5449e-10 | 0.016617
92 | 0:00 | 1829200 | 0 | 9.54363e-10 | 0.0165851
93 | 0:00 | 1849300 | 0 | 9.54231e-10 | 0.0165344
94 | 0:00 | 1869400 | 0 | 9.54106e-10 | 0.0164938
95 | 0:00 | 1889500 | 0 | 9.53978e-10 | 0.0164518
96 | 0:00 | 1909600 | 0 | 9.53857e-10 | 0.0164048
97 | 0:00 | 1929700 | 0 | 9.53728e-10 | 0.0163569
98 | 0:00 | 1949800 | 0 | 9.53606e-10 | 0.0163155
99 | 0:00 | 1969900 | 0 | 9.53496e-10 | 0.0162798
100 | 0:00 | 1990000 | 0 | 9.53376e-10 | 0.0162272
101 | 0:00 | 2010100 | 0 | 9.53255e-10 | 0.0161803
102 | 0:00 | 2030200 | 0 | 9.53139e-10 | 0.0161255
103 | 0:00 | 2050300 | 0 | 9.53026e-10 | 0.0160787
104 | 0:00 | 2070400 | 0 | 9.5291e-10 | 0.0160269
105 | 0:00 | 2090500 | 0 | 9.52805e-10 | 0.0159848
106 | 0:00 | 2110600 | 0 | 9.52698e-10 | 0.0159419
107 | 0:00 | 2130700 | 0 | 9.52585e-10 | 0.015888
108 | 0:00 | 2150800 | 0 | 9.52475e-10 | 0.0158353
109 | 0:00 | 2170900 | 0 | 9.52365e-10 | 0.0157851
110 | 0:00 | 2191000 | 0 | 9.52253e-10 | 0.0157222
111 | 0:00 | 2211100 | 0 | 9.52156e-10 | 0.0156702
112 | 0:00 | 2231200 | 0 | 9.52051e-10 | 0.0156131
113 | 0:00 | 2251300 | 0 | 9.5195e-10 | 0.0155651
114 | 0:00 | 2271400 | 0 | 9.51855e-10 | 0.0155117
115 | 0:00 | 2291500 | 0 | 9.51756e-10 | 0.0154528
116 | 0:00 | 2311600 | 0 | 9.51659e-10 | 0.0153977
117 | 0:00 | 2331700 | 0 | 9.51559e-10 | 0.0153402
118 | 0:00 | 2351800 | 0 | 9.51476e-10 | 0.0152853
119 | 0:00 | 2371900 | 0 | 9.51378e-10 | 0.0152295
120 | 0:00 | 2392000 | 0 | 9.51288e-10 | 0.0151693
121 | 0:00 | 2412100 | 0 | 9.51201e-10 | 0.0151101
122 | 0:00 | 2432200 | 0 | 9.51112e-10 | 0.015053
123 | 0:00 | 2452300 | 0 | 9.51015e-10 | 0.0149896
124 | 0:00 | 2472400 | 0 | 9.50917e-10 | 0.0149238
125 | 0:00 | 2492500 | 0 | 9.50838e-10 | 0.0148702
126 | 0:00 | 2512600 | 0 | 9.50751e-10 | 0.0148148
127 | 0:00 | 2532700 | 0 | 9.50662e-10 | 0.0147565
128 | 0:00 | 2552800 | 0 | 9.50572e-10 | 0.0147038
129 | 0:00 | 2572900 | 0 | 9.50487e-10 | 0.0146435
130 | 0:00 | 2593000 | 0 | 9.5039e-10 | 0.0145887
131 | 0:00 | 2613100 | 0 | 9.50303e-10 | 0.0145321
132 | 0:00 | 2633200 | 0 | 9.50221e-10 | 0.0144745
133 | 0:00 | 2653300 | 0 | 9.50144e-10 | 0.0144157
134 | 0:00 | 2673400 | 0 | 9.50055e-10 | 0.0143564
135 | 0:00 | 2693500 | 0 | 9.49983e-10 | 0.014292
136 | 0:00 | 2713600 | 0 | 9.49907e-10 | 0.0142331
137 | 0:00 | 2733700 | 0 | 9.4982e-10 | 0.0141696
138 | 0:00 | 2753800 | 0 | 9.49738e-10 | 0.0141174
139 | 0:00 | 2773900 | 0 | 9.49667e-10 | 0.0140555
140 | 0:00 | 2794000 | 0 | 9.49599e-10 | 0.0139958
141 | 0:00 | 2814100 | 0 | 9.49531e-10 | 0.0139349
142 | 0:00 | 2834200 | 0 | 9.49468e-10 | 0.0138696
143 | 0:00 | 2854300 | 0 | 9.49403e-10 | 0.0138068
144 | 0:00 | 2874400 | 0 | 9.49327e-10 | 0.0137512
145 | 0:00 | 2894500 | 0 | 9.4926e-10 | 0.0136908
146 | 0:00 | 2914600 | 0 | 9.49195e-10 | 0.0136234
147 | 0:00 | 2934700 | 0 | 9.49134e-10 | 0.0135594
148 | 0:00 | 2954800 | 0 | 9.49076e-10 | 0.0134989
149 | 0:00 | 2974900 | 0 | 9.49022e-10 | 0.0134344
150 | 0:00 | 2995000 | 0 | 9.48972e-10 | 0.0133677
151 | 0:00 | 3015100 | 0 | 9.48908e-10 | 0.0133033
152 | 0:00 | 3035200 | 0 | 9.48853e-10 | 0.0132358
153 | 0:00 | 3055300 | 0 | 9.48806e-10 | 0.0131705
154 | 0:00 | 3075400 | 0 | 9.48761e-10 | 0.0131
155 | 0:00 | 3095500 | 0 | 9.48716e-10 | 0.0130332
156 | 0:00 | 3115600 | 0 | 9.48665e-10 | 0.0129704
157 | 0:00 | 3135700 | 0 | 9.48627e-10 | 0.0129006
158 | 0:00 | 3155800 | 0 | 9.48574e-10 | 0.0128395
159 | 0:00 | 3175900 | 0 | 9.48531e-10 | 0.0127761
160 | 0:00 | 3196000 | 0 | 9.48481e-10 | 0.0127156
161 | 0:00 | 3216100 | 0 | 9.48425e-10 | 0.0126516
162 | 0:00 | 3236200 | 0 | 9.48379e-10 | 0.012589
163 | 0:00 | 3256300 | 0 | 9.48331e-10 | 0.0125284
164 | 0:00 | 3276400 | 0 | 9.48292e-10 | 0.0124689
165 | 0:00 | 3296500 | 0 | 9.4824e-10 | 0.0124184
166 | 0:00 | 3316600 | 0 | 9.48205e-10 | 0.012357
167 | 0:00 | 3336700 | 0 | 9.48167e-10 | 0.0122949
168 | 0:00 | 3356800 | 0 | 9.48128e-10 | 0.0122327
169 | 0:00 | 3376900 | 0 | 9.48099e-10 | 0.0121576
170 | 0:00 | 3397000 | 0 | 9.48065e-10 | 0.0120968
171 | 0:00 | 3417100 | 0 | 9.48031e-10 | 0.0120351
172 | 0:00 | 3437200 | 0 | 9.47997e-10 | 0.0119779
173 | 0:00 | 3457300 | 0 | 9.47964e-10 | 0.0119182
174 | 0:00 | 3477400 | 0 | 9.47942e-10 | 0.0118513
175 | 0:00 | 3497500 | 0 | 9.47916e-10 | 0.011792
176 | 0:00 | 3517600 | 0 | 9.47887e-10 | 0.0117181
177 | 0:00 | 3537700 | 0 | 9.4786e-10 | 0.0116449
178 | 0:00 | 3557800 | 0 | 9.47835e-10 | 0.0115791
179 | 0:00 | 3577900 | 0 | 9.47811e-10 | 0.0115052
180 | 0:00 | 3598000 | 0 | 9.47786e-10 | 0.0114333
181 | 0:00 | 3618100 | 0 | 9.47759e-10 | 0.0113625
182 | 0:00 | 3638200 | 0 | 9.47727e-10 | 0.0112952
183 | 0:00 | 3658300 | 0 | 9.47701e-10 | 0.0112181
184 | 0:00 | 3678400 | 0 | 9.47676e-10 | 0.0111518
185 | 0:00 | 3698500 | 0 | 9.4766e-10 | 0.0110935
186 | 0:00 | 3718600 | 0 | 9.47638e-10 | 0.0110251
187 | 0:00 | 3738700 | 0 | 9.47619e-10 | 0.0109577
188 | 0:00 | 3758800 | 0 | 9.47598e-10 | 0.0108972
189 | 0:00 | 3778900 | 0 | 9.47587e-10 | 0.0108315
190 | 0:00 | 3799000 | 0 | 9.47574e-10 | 0.0107655
191 | 0:00 | 3819100 | 0 | 9.47561e-10 | 0.0107055
192 | 0:00 | 3839200 | 0 | 9.47547e-10 | 0.0106507
193 | 0:00 | 3859300 | 0 | 9.47534e-10 | 0.0105925
194 | 0:00 | 3879400 | 0 | 9.47528e-10 | 0.0105336
195 | 0:00 | 3899500 | 0 | 9.47518e-10 | 0.0104676
196 | 0:00 | 3919600 | 0 | 9.47509e-10 | 0.0104115
197 | 0:00 | 3939700 | 0 | 9.47495e-10 | 0.0103421
198 | 0:00 | 3959800 | 0 | 9.47474e-10 | 0.0102846
199 | 0:00 | 3979900 | 0 | 9.47472e-10 | 0.0102286
200 | 0:00 | 4000000 | 0 | 9.47465e-10 | 0.0101649